## Sheet2
Etch Rates For Micromachining Processing II (nm/min)
Kirt R. Williams and Kishan Gupta of Agilent Labs and Matthew Wasilik of BSAC
Revision Date: | 19 June 2003
Notation:
W = Etch known to work, but etch rate not measured | R = Film was visibly roughened or attacked | [5 empty] | I = Incubation time before etching fully starts
F = Etch known to be fast, but etch rate not measured | T = Thicker after etch (due to swelling or compound formation) | [5 empty] | C = Film congealed
S = Etch rate known to be slow or zero, but etch rate not measured | P = Some of film peeled during etch or when rinsed | [5 empty] | soft = a soft material remained after etching
|  |  | Si | Float- | Poly Si | Poly Si | Poly Ge | Poly SiGe |  | Fused | Pyrex | Thermal | Ann. LTO |  | Unan. LTO | Ann. LTO | Unan. PSG | Ann. PSG | Oxide | Oxide |  | Stoich | Si-Rich | PECVD | PECVD |  | Aluminum | Aluminum | [10 empty] | Patterned | [11 empty] | S1822 | OCG 820 | Futurrex | Futurrex | Act. Mrk. |  | Spin-On
| Etchant | Target | (100) | Zone Si | LPCVD | LPCVD | LPCVD | LPCVD | Graphite | Quartz | 7740 | Oxide | LPCVD |  | LPCVD | LPCVD | LPCVD | LPCVD | PECVD | PECVD | Oxide | Si Nit. | Si Nit. | Silicon Nit. | Silicon Nit. | Sapphire | Oxide | Oxide | Aluminum | Al + 2% Si | Titanium | Vanadium | Niobium | Tantalum | Tantalum |  | Chromium | Chromium | Cr on Au | Molybdenum | Tungsten | Nickel | Palladium | Platinum | Copper | Silver | Gold | 10Ti/90W | 80Ni/20Cr | TiN | Positive | Positive | Positive | Negative | Resist | Parylene | PI 2556
Etchant | Abbrev. | Material | Wafer | Wafer | Undoped | In-situ n+ | Undoped | P-type | Ion-Milled | Wafer | Wafer | Wet-Grn | Calogic | Etchant | Tylan | Tylan | Tylan | Tylan | Unannealed | Annealed | Ion-Mill | LPCVD | LPCVD | Low RI | High RI | Wafer | Ion-Mill | Evap | Evap | Sputtered | Sputtered | Evap | Ion-Mill | Evap | Ion-Mill | Etchant | Evap | Ion-Mill | Evap | Evap | Sputtered | Evap | Evap | Evap | Evap | Evap | Evap | Ion-Mill | Evap | Sputtered | Photoresist | Photoresist | Photoresist | Photoresist | Pen | Type C | Polymide
Isotropic Silicon Etchant "Trilogy Etch" (126 HNO3 : 60 H2O : 5 NH4F), ~20ºC | Si Iso Etch | Silicon | 150 | W | 100 | 310 | 890 | 550 | 60 | 12 | R 140 | 8.7 | 15 | Si Iso Etch | - | 11 | 400 | 170 | 100 | 25 | 43 | - | 0.23 | > 66 | 12 | R < 0.7 | 99 | 12 | 60 | 400 | 300 | 9600 | 79 | 5.8 | 5.2739 | Si Iso Etch | R 8.8 | - | < 2.3 | 11,000 | 13 | 21 | 0 | 0 | 37 | 49 | 0 | 23 | - | soft | P 0 | 0 | P 21 | 290 | - | 0.019 | 0
KOH (30% by weight), 80ºC | KOH | Silicon ODE | 1100 | F | 670 | >1000 | - | - | - | 6.7 | 11 | 7.7 | 8.1 | KOH | - | 9.4 | - | 38 | 15 | 7.8 | 8 | 0 | 0 | 0.67 | 0 | R 0 | > 2500 | > 800 | 12900 | F | soft | < 12 | 3.2 | S | 2.8 | KOH | 4.2 | - | 0 | 0 | 0 | 0 | 0 | 0 | T 0 | T 0 | 0 | > 300 | - | - | > 17,900 | F | > 13,000 | > 18,000 | F | 0.42 | T 0
10:1 HF (10 H2O : 1 49% HF), ~20ºC | 10:1 HF | Silicon Dioxide | S | S | 0 | 0.7 | 0 | 0.42 | - | 26 | W | 23 | W | 10:1 HF | W | 34 | 1500 | 470 | W | W | W | 1.1 | S | - | - | S | - | - | W | 250 | 1100 | S | S | S | S | 10:1 HF | S | S | - | S | 0 | S | S | S | S | S | S | S | S | S | S | 0 | - | - | S | 4.4 | S
5:1 BHF (5 40% NH4F : 1 49% HF), ~20ºC | 5:1 BHF | Silicon Dioxide | 0 | S | 0.2 | 0.9 | R 1.8 | 0.45 | R 17 | 130 | 42.9667 | 100 | 150 | 5:1 BHF | W | 120 | 680 | 440 | 490 | 240 | 82.0667 | S | 1.3 | 60 | 8.2 | 0 | - | 160 | 11 | 140 | W | < 2 | 0 | S | R 0 | 5:1 BHF | 0 | < 0.3 | P | < 0.3 | <2 | < 1.1 | 0 | 0 | R < 5 | R < 5 | 0 | R < 0.2 | R < 1.5 | 2.5 | 0 | 0 | 21.471 | 5 | < 3 | 0.16 | 5.5
Pad Etch 4 from Ashland (13% NH4F + 32% HAc + 49% H2O + 6% propylene glycol + surfactant), ~20ºC | Pad Etch 4 | SiO2, not Al | S | S | S | S | - | - | - | 29 | 17 | 31 | W | Pad Etch 4 | 38 | W | 200 | W | 160 | W | W | 0.41 | S | - | 1.6 | S | - | - | 1.9 | R < 15 | < 2 | S | S | S | S | Pad Etch 4 | S | S | - | S | S | - | - | - | - | - | - | - | - | - | T 0 | - | - | - | - | - | -
Phosphoric Acid (85% by weight), 160ºC | Phosphoric | Silicon nitride | 0.17 | S | S | 0.7 | 0.13 | 0.4 |  | 0.23 | 3.7 | 0.18 | S | Phosphoric | 0.21 | 0.21 | 2.7 | 1.8 | - | - | S | 4.5 | 2.7 | W | 20 | < 0.1 | - | > 5 | > 500 | 980 | - | - | 0 | - | 0 | Phosphoric | 100 | - | - | - | - | - | - | - | - | - | 0 | 2.5 | - | - | P 120 | 55 | P 77 | > 400 | - | 0.55 | -
Al Etchant Type A from Transene (80% H3PO4 + 5% HNO3 + 5% HAc +10%H2O), 50ºC | Al Etch A | Aluminum | S | S | <0.9 | <1 | 13 | 0.11 | - | S | - | 0 | S | Al Etch A | S | 0 | S | < 1 | 0 | S | S | S | < 0.05 | - | - | R < 2 | 65 | 5.7 | 530 | 660 | 0 | - | - | - | - | Al Etch A | T 0 | - | 1 | - | - | 29 | - | - | > 2900 | - | - | - | - | - | 0 | 0 | - | - | - | - | -
Titanium wet etchant (20 H2O : 1 H2O2 : 1 HF), ~20ºC | Ti Etch | Titanium | S | S | S | 1.2 | - | - | - | - | - | 12 | W | Ti Etch | W | W | W | 210 | W | W | - | 0.99 | S | - | - | S | - | - | 150 | 240 | 1100 | - | - | - | - | Ti Etch | 0 | S | - | - | 11 | - | - | - | - | - | - | 0 | - | - | < 0.5 | 0 | - | - | - | - | -
Chromium etchant CR-7 from Cyantek (9% (NH4)2Ce(NO3)6) + 6% HClO4 + H2O), ~20ºC | CR-7 | Chromium | 0 | S | 0 | S | 260 | 0.35 | < 0.5 | R < 0.4 | R 0 | 0.02 | 0 | CR-7 | S | S | S | S | 0 | 0 | 0 | S | 0 | < 0.14 | 0 | R 0 | 0.34 | 0.075 | 3.8 | S | < 2 | 60 | R 0 | S | < 0.7 | CR-7 | 170 | 150 | 110 | 3.3 | 3.2 | 1.7 | 0 | 0 | 279.95 | 450 | 0 | 0.62 | 11.2318 | - | 0 | S | 0 | < 0.5 | 3.8 | - | 0
Chromium etchant CR-14 from Cyantek (22% (NH4)2Ce(NO3)6) + 8% HAc+ H2O), ~20ºC | CR-14 | Chromium | S | S | 0 | S | - | - | - | S | - | 0.01 | S | CR-14 | S | S | S | S | S | S | S | S | S | - | - | S | - | - | 0 | 0.8 | < 2 | 15 | - | - | - | CR-14 | 93 | W | 120 | soft | 0 | < 2 | 0 | < 3 | 19 | - | - | - | 0.22 | < 2 | 0.24 | S | S | S | S | - | S
Molybdenum etchant (180 H3PO4 : 11 HAc : 11 HNO3 : 150 H2O), ~20ºC | Moly Etch | Molybdenum | - | - | - | - | - | - | - | - | - | - | - | Moly Etch | - | - | - | - | - | - | - | - | - | - | - | - | - | - | > 20 | - | - | - | - | - | - | Moly Etch | R 0 | - | - | 690 | - | - | - | - | - | - | - | 0 | - | - | 230 | - | - | - | - | - | -
Hydrogen peroxide (30wt% H2O2, 70wt% H2O), 50ºC | H2O2 50ºC | Tungsten | S | S | S | S | 460 | 0.13 | - | S | S | 0 | S | H2O2 50ºC | S | S | S | S | S | S | S | 0 | S | S | S | S | - | - | T 0 | 0.25 | - | - | - | - | - | H2O2 50ºC | 110 | W | - | - | 150 | - | - | - | - | - | - | W | - | - | R T 0 | S | S | S | S | T 0 | S
Copper etchant type CE-200 from Transene (30% FeCl3 + 3-4% HCl + H2O), ~20ºC | Cu FeCl3 200 | Copper | - | - | - | - | - | - | - | - | - | - | - | Cu FeCl3 200 | - | - | - | - | - | - | - | - | 0 | - | - | - | - | - | 35 | W | - | - | - | - | - | Cu FeCl3 200 | 0.053 | S | - | - | - | 21 | - | - | 3900 | T 0 | - | - | - | - | 0.48 | S | S | S | S | - | S
Copper etchant APS 100 from Transene (15-20% (NH4)2S2O8 + H2O), 30ºC | Cu APS 100 | Copper | - | - | - | - | - | - | - | - | - | - | - | Cu APS 100 | - | - | - | - | - | - | - | - | 0 | - | - | - | - | - | < 0.3 | - | - | - | - | - | - | Cu APS 100 | 0 | S | - | - | - | 0 | - | - | 2500 | - | - | - | - | - | 0 | S | S | S | S | - | S
Dilute aqua regia (3 HCl : 1 HNO3 : 2 H2O), ~30ºC | Dil. Aqua regia | Noble metals | 0 | 0 | 0 | 0 | - | - | - | 0 | - | 0 | 0 | Dil. Aqua regia | 0 | 0 | 0 | 0 | 0.7 | S | S | 0 | 0 | - | - | S | - | 1.1 | 600 | W | < 0.5 | - | 0 | S | < 2 | Dil. Aqua regia | 0 | S | - | 650 | 5.2 | 100 | 390 | 3.6 | 600 | W | 680 | 3.7 | - | - | 0 | S | T 0 | T 0 | T 0 | - | T 0
Gold etchant AU-5 from Cyantek (5% I2 +10% KI + 85% H2O), ~20ºC | AU-5 | Gold | S | S | 0 | S | - | - | - | S | - | S | S | AU-5 | S | S | S | S | 0 | S | S | S | 0 | - | - | - | - | - | - | - | - | - | - | - | - | AU-5 | 0 | S | - | - | - | 0 | T 0 | < 2 | T 0 | T 0 | 660 | - | - | - | P 0 | S | S | S | S | - | S
Nichrome etchant TFN from Transene (10-20% (NH4)2Ce(NO3)6) + 5-6% HNO3 + H2O), ~20ºC | NiCr TFN | NiCr | 0 | S | S | S | - | - | - | S | - | S | S | NiCr TFN | S | S | S | S | S | S | S | S | S | - | - | - | - | - | > 46 | - | - | - | - | - |  | NiCr TFN | > 170 | W | W | 680 | - | 13 |  |  | 690 | - | - | - | 83 | - | 0.57 | S | S | S | S | - | S
1 H2SO4 : 1 H3PO4, 160ºC | Phos+Sulf | Sapphire | 0.86 | S | S | S | - | - | - | S | - | 0.057 | S | Phos+Sulf | S | S | S | S | S | S | S | 2.9 | S | W | 10 | < 0.3 | - | - | W | W | - | - | - | - |  | Phos+Sulf | I > 500 |  |  | - | - | - | - | - | - | - | - | - | - | - | F | F | F | F | F | - | -
Piranha (~50 H2SO4 : 1 H2O2), 120ºC | Piranha | Cleaning | 0 | S | 0 | 0 | soft | 0 | - | R 0 | R 0 | 0 | 0 | Piranha | S | 0 | S | 0 | 0 | 0 | 0 | 0 | 0 | < 0.04 | 0 | R 0 | 97 | 19 | > 5200 | W | 240 | - | 6.3 | S | T 0 | Piranha | > 16 | 5.7 | R 0 | 18 | - | 380 | 3 | < 3 | 88 | 600 | 0 | 0.78 | 92 | - | > 92,000 | F | > 59,000 | > 59,000 | >15,000 | 2.6 | >17,000
Microstrip 2001 photoresist stripper, 85ºC | Microstrip | Photoresist | S | S | S | S | - | - | 0 | S | S | S | S | Microstrip | S | S | S | S | S | S | S | S | S | S | S | S | - | - | - | - | - | - | - | - | - | Microstrip | - | - | - | - | - | - | - | - | - | - | - | - | - | - | > 94,000 | F | > 85,000 | > 60,000 | >11,000 | - | 520
Acetone, ~20ºC | Acetone | Photoresist | S | S | 0 | 0 | - | - | - | S | S | 0 | S | Acetone | S | 0 | S | 0 | S | S | S | 0 | 0 | S | S | S | 0 | S | S | 0 | 0 | S | S | S | S | Acetone | S | S | S | S | S | S | S | S | S | S | S | S | S | S | > 176,000 | F | > 120,000 | > 87,000 | >26,000 | 0.77 | 0
Methanol, ~20ºC | Methanol | Cleaning | S | S | 0 | S | - | - | S | S | S | S | S | Methanol | S | S | S | S | S | S | S | S | 0 | S | S | S | 0 | S | S | S | S | S | S | S | S | Methanol | S | S | S | S | S | S | S | S | S | S | S | S | S | S | > 36,000 | - | P C >16,000 | > 27,000 | P | 0.093 | 0
Isopropanol, ~20ºC | IPA | Cleaning | S | S | S | S | - | - | S | S | S | S | S | IPA | S | S | S | S | S | S | S | S | 0 | S | S | S | 0 | S | S | S | S | S | S | S | S | IPA | S | S | S | S | S | S | S | S | S | S | S | S | S | S | > 1000 | - | 480 | 910 | - | T 0 | 0
XeF2, 2.6 mTorr, homemade chamber | XeF2 | Silicon | 460 | W | 180 | 190 | - | - | - | S | - | 0 | S | XeF2 | S | 0 | 0 | 0 | S | S | S | 12 | - | - | - | - | - | - | S | 0 | 29 | W | W | W | W | XeF2 | - | - | - | W | 80 | - | - | - | - | - | - | W | - | - | S | 0 | S | S | S | - | S
HF + H2O vapor, 1 cm over dish with 49% HF | HF vapor | Silicon dioxide | S | S | 0 | 0 | - | - | - | W | W | 66 | W | HF vapor | W | 78 | 210 | 150 | W | W | W | 1 | 1.9 | - | - | S | - | - | R | R | R | - | - | - | - | HF vapor | S | S | - | - | 0 | S | - | S | R | - | S | - | - | - | - | P 0 | S | S | S | - | S
Technics plasma, O2, 400 W @ 30 kHz, 300 mTorr | Technics O2 | Photoresist | S | S | 0 | 0 | - | - | 0 | S | S | 0 | S | Technics O2 | S | 0 | 0 | 0 | S | S | S | 0 | S | S | S | S | S | S | S | 0 | 0 | S | S | S | S | Technics O2 | S | S | S | S | 0 | S | S | S | S | S | S | S | S | S | 300 | 340 | 200 | 470 | 370 | 220 | 370
STS ASE DRIE, mechanical chuck, high frequency, typical recipe | DRIE HF mech. | Silicon | 1500 | 1600 | W | W | - | - | - | S | - | S | 7.5 | DRIE HF mech | 6.2 | 6.9 | 9.5 | 11 | 9.5 | S | S | W | 21 | W | W | S | S | S | - | - | 4.9 | - | - | - | - | DRIE HF mech | - | - | - | 5.7 | 4.9 | S | S | S | S | S | S | 4.6 | S | - | 30 | W | W | W | 54.3471 | - | -
STS ASE DRIE, electrostatic chuck, high frequency, typical recipe | DRIE HF ES | Silicon | 2400 | W | W | W | 400 | 1400 | - | S | - | 24 | W | DRIE HF ES | W | W | W | W | W | W | W | W | W | W | W | S | S | S | - | - | - | - | - | - | - | DRIE HF ES | - | - | - | - | - | - | - | - | - | - | - | - | - | - | W | W | W | W | W | 27 | -
STS ASE DRIE, mechanical chuck, stop-on-oxide (low-frequency platen), typical recipe | DRIE LF mech. | Silicon | 2400 | W | W | W | - | - | - | S | - | S | 3.6 | DRIE LF mech | 9.8 | 9.4 | 15 | 15 | 4 | S | S | W | 26 | W | W | S | S | S | - | - | - | - | - | - | - | DRIE LF mech | - | - | - | - | - | - | - | - | - | - | - | - | - | - | 35 | W | 34.4589 | W | W | - | -
STS ASE DRIE, electrostatic chuck, stop-on-oxide (low-frequency platen), typical recipe | DRIE LF ES | Silicon | 2000 | W | W | W | 170 | 1040 | - | S | - | 24 | W | DRIE LF ES | W | W | W | W | W | W | W | W | W | W | W | S | S | S | - | - | - | - | - | - | - | DRIE LF ES | - | - | - | - | - | - | - | - | - | - | - | - | - | - | W | W | W | W | W | 15 | -
STS 320 RIE, SF6, 100 W @13.56 MHz, 20 mTorr | STS 320 SF6 | Si, SiN, metals | W | W | W | W | - | - | - | W | - | W | W | STS 320 SF6 | W | W | W | W | W | W | W | W | W | W | W | S | S | S | - | - | - | - | W | W | W | STS 320 SF6 | < 1 | < 0.7 | S | 73 | W | S | S | S | S | - | S | W | S | - | 120 | W | I 64 | 140 | W | - | 140
STS 320 RIE, SF6 + O2, 100 W @13.56 MHz, 20 mTorr | STS SF6+O2 | Si, SiN, metals | 1500 | W | W | W | - | - | - | 35 | 10 | 29 | 38 | STS SF6+O2 | 55 | 48 | 73 | 60 | 55 | 32 | 30 | 150 | 150 | 200 | 190 | 2.2 | 0.55 | 0.41 | < 2.8 | - | - | - | 26 | W | 37 | STS SF6+O2 | < 1 | < 0.9 | S | 130 | W | 0.71 | 3.1 | 7.4 | S | - | S | 550 | 3.7 | - | 180.05 | - | I 130 | 320 | 170 | - | 200
STS 320 RIE, CF4, 100 W @13.56 MHz, 60 mTorr | STS 320 CF4 | Si, SiO, SiN | W | W | W | W | - | - | - | W | W | W | 33 | STS 320 CF4 | W | W | W | W | W | W | W | 34 | W | W | W | S | S | S | S | S | - | - | - | - | - | STS 320 CF4 | < 1 | < 3 | - | W | - | - | - | - | - | - | S | - | - | - | 42 | W | W | 72.008 | W | - | -
STS 320 RIE, CF4 + O2, 100 W @13.56 MHz, 60 mTorr | STS CF4+O2 | Si, SiO, SiN | 95 | - | - | - | - | - | - | 41 | 31 | 44 | 42 | STS CF4+O2 | 51 | 46 | 69 | 62 | 51 | 43 | 21 | 120 | > 130 | 240 | 110 | 0 | < 2 | < 0.2 | 0.87 | 1.5 | - | - | 14 | - | 21 | STS CF4+O2 | < 1.3 | < 1.2 | - | 150 | - | - | 1 | 1.4 | - | - | 8.3 | 49 | 0 | - | 130 | - | I 100 | 190 | 52 | - | 160
Ion milling with argon ions at 500 V, ~1 mA/cm2, normal incidence (Commonwealth data) | Ion Mill | Everything | 38 | 38 | 38 | 38 | - | - | 4.4 | W | W | 39 | W | Ion Mill | W | W | W | W | W | W | W | 13 | 9.4 | W | W | W | 10 | 10 | 73 | W | 38 | W | W | 42 | 42 | Ion Mill | 58 | 58 | W | 54 | 38 | 66 | 130 | 88 | 110 | 220 | 170 | W | 18 | W | R < 100 | W | W | W | W | W | W